## Curve_Table
TESTNUM | POINTNUM | TIME | POSIT | FORCE | EXT | CH5 | CH6 | CH7 | CH8 |  |  |  | Stress | Strain
886 | 1 | 0.263 | 0 | 22.54225 | 0.00769984 |  |  |  |  | A = | 0.07427175 | in^2 | 303.5104409 | 0.001792327693
886 | 2 | 8.022 | 0 | 34.15238 | -9.168e-05 |  |  |  |  | L0 = | 4.296 | in | 459.8299903 | -2.134078169e-05
886 | 3 | 10.428 | 0 | 38.05414 | -0.00020167 | [7 empty] | 512.3636106 | -4.694366896e-05
886 | 4 | 11.425 | 0 | 42.19976 | -0.0004125 | [7 empty] | 568.1804538 | -9.601955255e-05
886 | 5 | 11.827 | 0 | 46.89852 | -0.000495 | [7 empty] | 631.4449494 | -0.0001152234604
886 | 6 | 12.124 | 0 | 52.41213 | -0.00075165 | [7 empty] | 705.6805373 | -0.0001749650882
886 | 7 | 12.427 | 0 | 57.17631 | -0.00108166 | [7 empty] | 769.8258287 | -0.0002517830635
886 | 8 | 12.724 | 0 | 62.63043 | -0.00140248 | [7 empty] | 843.2604877 | -0.0003264618123
886 | 9 | 12.922 | 0 | 66.79388 | -0.00156747 | [7 empty] | 899.3174966 | -0.0003648673245
886 | 10 | 13.126 | 0 | 71.08223 | -0.00184247 | [7 empty] | 957.056076 | -0.0004288803596
886 | 11 | 13.324 | 0 | 76.00105 | -0.00189748 | [7 empty] | 1023.283351 | -0.0004416852862
886 | 12 | 13.422 | 0 | 81.0507 | -0.00207163 | [7 empty] | 1091.27232 | -0.0004822229927
886 | 13 | 13.625 | 0 | 86.69514 | -0.00201663 | [7 empty] | 1167.269346 | -0.0004694203966
886 | 14 | 13.822 | 0 | 93.202 | -0.00171414 | [7 empty] | 1254.878248 | -0.0003990083668
886 | 15 | 14.024 | 0 | 100.6426 | 0 | [7 empty] | 1355.059586 | 0
886 | 16 | 14.124 | 0 | 104.5206 | -7.333e-05 | [7 empty] | 1407.272403 | -1.706936608e-05
886 | 17 | 14.227 | 0 | 108.6126 | 0 | [7 empty] | 1462.368236 | 0
886 | 18 | 14.325 | 0 | 112.7047 | 0.00032082 | [7 empty] | 1517.463863 | 7.467876917e-05
886 | 19 | 14.424 | 0 | 117.3677 | 0.00055915 | [7 empty] | 1580.247257 | 0.000130155961
886 | 20 | 14.522 | 0 | 122.3519 | 0.00096247 | [7 empty] | 1647.355071 | 0.0002240386447
886 | 21 | 14.627 | 0 | 132.7843 | 0.00172328 | [7 empty] | 1787.816855 | 0.0004011359273
886 | 22 | 14.822 | 0 | 144.0671 | 0.0025391 | [7 empty] | 1939.72996 | 0.00059103815
886 | 23 | 14.926 | 0 | 149.9137 | 0.00282327 | [7 empty] | 2018.449034 | 0.000657185737
886 | 24 | 15.022 | 0 | 156.7179 | 0.00364825 | [7 empty] | 2110.061245 | 0.0008492201811
886 | 25 | 15.126 | 0 | 163.7184 | 0.00406073 | [7 empty] | 2204.315895 | 0.0009452350727
886 | 26 | 15.231 | 0 | 170.6832 | 0.00454657 | [7 empty] | 2298.090007 | 0.001058326379
886 | 27 | 15.327 | 0 | 177.9632 | 0.00518821 | [7 empty] | 2396.108417 | 0.001207683877
886 | 28 | 15.427 | 0 | 185.6416 | 0.00555487 | [7 empty] | 2499.492032 | 0.001293033001
886 | 29 | 15.524 | 0 | 193.5342 | 0.00627903 | [7 empty] | 2605.758458 | 0.001461599135
886 | 30 | 15.626 | 0 | 201.9264 | 0.00689318 | [7 empty] | 2718.751576 | 0.001604557692
886 | 31 | 15.722 | 0 | 210.9253 | 0.00772733 | [7 empty] | 2839.912587 | 0.001798726742
886 | 32 | 15.823 | 0 | 220.4535 | 0.00845149 | [7 empty] | 2968.200705 | 0.001967292768
886 | 33 | 15.926 | 0 | 230.1184 | 0.00949645 | [7 empty] | 3098.33064 | 0.002210533153
886 | 34 | 16.025 | 0 | 250.6022 | 0.01176057 | [7 empty] | 3374.124854 | 0.002737562875
886 | 35 | 16.122 | 0 | 261.1295 | 0.01277806 | [7 empty] | 3515.865535 | 0.002974408654
886 | 36 | 16.222 | 0 | 272.436 | 0.01398804 | [7 empty] | 3668.096876 | 0.003256061543
886 | 37 | 16.324 | 0 | 283.8376 | 0.01519801 | [7 empty] | 3821.608962 | 0.00353771183
886 | 38 | 16.426 | 0 | 295.2094 | 0.01642631 | [7 empty] | 3974.720431 | 0.003823628944
886 | 39 | 16.524 | 0 | 306.9262 | 0.01769129 | [7 empty] | 4132.476197 | 0.004118084266
886 | 40 | 16.626 | 0 | 318.6133 | 0.01893794 | [7 empty] | 4289.831757 | 0.00440827276
886 | 41 | 16.723 | 0 | 330.5382 | 0.02000125 | [7 empty] | 4450.389799 | 0.004655784308
886 | 42 | 16.829 | 0 | 342.6297 | 0.02161454 | [7 empty] | 4613.190072 | 0.00503131759
886 | 43 | 16.925 | 0 | 354.8282 | 0.02303535 | [7 empty] | 4777.431339 | 0.005362045932
886 | 44 | 17.027 | 0 | 367.5262 | 0.02435531 | [7 empty] | 4948.398888 | 0.005669299135
886 | 45 | 17.123 | 0 | 379.9507 | 0.02560196 | [7 empty] | 5115.683212 | 0.005959488063
886 | 46 | 17.223 | 0 | 392.5774 | 0.02701361 | [7 empty] | 5285.689277 | 0.006288084075
886 | 47 | 17.322 | 0 | 417.9972 | 0.02980022 | [7 empty] | 5627.943227 | 0.006936736374
886 | 48 | 17.422 | 0 | 431.7419 | 0.031441 | [7 empty] | 5813.003509 | 0.00731866838
886 | 49 | 17.523 | 0 | 445.6234 | 0.03300847 | [7 empty] | 5999.904992 | 0.007683536111
886 | 50 | 17.626 | 0 | 458.9042 | 0.03446594 | [7 empty] | 6178.71809 | 0.008022797674
886 | 51 | 17.723 | 0 | 471.9709 | 0.03605174 | [7 empty] | 6354.648789 | 0.008391931799
886 | 52 | 17.826 | 0 | 485.0732 | 0.03763754 | [7 empty] | 6531.058998 | 0.008761065924
886 | 53 | 17.922 | 0 | 498.8951 | 0.03908586 | [7 empty] | 6717.158423 | 0.009098198626
886 | 54 | 18.025 | 0 | 512.8717 | 0.04075415 | [7 empty] | 6905.340242 | 0.009486534125
886 | 55 | 18.127 | 0 | 527.2824 | 0.0426791 | [7 empty] | 7099.366982 | 0.00993461388
886 | 56 | 18.225 | 0 | 542.2283 | 0.0444849 | [7 empty] | 7300.599926 | 0.01035495774
886 | 57 | 18.326 | 0 | 556.9066 | 0.04617155 | [7 empty] | 7498.229357 | 0.01074756744
886 | 58 | 18.425 | 0 | 572.2867 | 0.04796816 | [7 empty] | 7705.307632 | 0.0111657729
886 | 59 | 18.522 | 0 | 603.808 | 0.05206559 | [7 empty] | 8129.712622 | 0.0121195504
886 | 60 | 18.627 | 0 | 620.7224 | 0.05373389 | [7 empty] | 8357.448843 | 0.0125078885
886 | 61 | 18.723 | 0 | 637.607 | 0.05546635 | [7 empty] | 8584.784856 | 0.01291116158
886 | 62 | 18.825 | 0 | 654.6818 | 0.05771214 | [7 empty] | 8814.681541 | 0.01343392491
886 | 63 | 18.926 | 0 | 673.3447 | 0.05994875 | [7 empty] | 9065.959339 | 0.01395455071
886 | 64 | 19.026 | 0 | 692.2513 | 0.06219454 | [7 empty] | 9320.519333 | 0.01447731404
886 | 65 | 19.122 | 0 | 712.0084 | 0.06465115 | [7 empty] | 9586.530031 | 0.01504914956
886 | 66 | 19.223 | 0 | 733.157 | 0.06722694 | [7 empty] | 9871.276527 | 0.0156487288
886 | 67 | 19.323 | 0 | 754.6862 | 0.06961022 | [7 empty] | 10161.14765 | 0.01620349701
886 | 68 | 19.425 | 0 | 776.3819 | 0.07245183 | [7 empty] | 10453.25978 | 0.0168649511
886 | 69 | 19.533 | 0 | 799.0291 | 0.07508261 | [7 empty] | 10758.18348 | 0.01747732951
886 | 70 | 19.624 | 0 | 821.5989 | 0.07788755 | [7 empty] | 11062.06434 | 0.01813024907
886 | 71 | 19.724 | 0 | 844.5731 | 0.08073833 | [7 empty] | 11371.39114 | 0.01879383808
886 | 72 | 19.823 | 0 | 891.913 | 0.08676987 | [7 empty] | 12008.77809 | 0.02019782854
886 | 73 | 19.925 | 0 | 916.2785 | 0.08983146 | [7 empty] | 12336.8374 | 0.02091048802
886 | 74 | 20.022 | 0 | 940.5192 | 0.09312224 | [7 empty] | 12663.21618 | 0.02167649824
886 | 75 | 20.124 | 0 | 965.1761 | 0.09621134 | [7 empty] | 12995.19868 | 0.02239556251
886 | 76 | 20.226 | 0 | 990.2493 | 0.09948377 | [7 empty] | 13332.78491 | 0.02315730287
886 | 77 | 20.322 | 0 | 1015.655 | 0.102912 | [7 empty] | 13674.85396 | 0.02395531451
886 | 78 | 20.427 | 0 | 1041.936 | 0.1062853 | [7 empty] | 14028.69256 | 0.02474052523
886 | 79 | 20.525 | 0 | 1068.781 | 0.1097227 | [7 empty] | 14390.13676 | 0.02554067353
886 | 80 | 20.624 | 0 | 1095.887 | 0.1133526 | [7 empty] | 14755.10311 | 0.02638562591
886 | 81 | 20.724 | 0 | 1122.495 | 0.1168818 | [7 empty] | 15113.34399 | 0.02720711139
886 | 82 | 20.822 | 0 | 1149.31 | 0.1206217 | [7 empty] | 15474.38387 | 0.02807766907
886 | 83 | 20.923 | 0 | 1176.511 | 0.1244624 | [7 empty] | 15840.62727 | 0.02897169885
886 | 84 | 21.022 | 0 | 1233.311 | 0.1322906 | [7 empty] | 16605.3805 | 0.03079389824
886 | 85 | 21.227 | 0 | 1291.781 | 0.1407788 | [7 empty] | 17392.62753 | 0.0327697277
886 | 86 | 21.323 | 0 | 1320.944 | 0.1450962 | [7 empty] | 17785.28792 | 0.03377470973
886 | 87 | 21.425 | 0 | 1349.983 | 0.1497619 | [7 empty] | 18176.26694 | 0.03486077407
886 | 88 | 21.523 | 0 | 1379.396 | 0.1542535 | [7 empty] | 18572.28842 | 0.03590630073
886 | 89 | 21.626 | 0 | 1409.392 | 0.15902 | [7 empty] | 18976.15298 | 0.03701583716
886 | 90 | 21.726 | 0 | 1440.179 | 0.1637866 | [7 empty] | 19390.66618 | 0.0381253736
886 | 91 | 21.825 | 0 | 1470.168 | 0.1687457 | [7 empty] | 19794.45021 | 0.03927972105
886 | 92 | 21.927 | 0 | 1500.485 | 0.1738789 | [7 empty] | 20202.63569 | 0.04047460271
886 | 93 | 22.023 | 0 | 1530.106 | 0.1789113 | [7 empty] | 20601.45122 | 0.04164601574
886 | 94 | 22.123 | 0 | 1559.822 | 0.1843837 | [7 empty] | 21001.54709 | 0.04291984997
886 | 95 | 22.227 | 0 | 1589.93 | 0.1897736 | [7 empty] | 21406.92537 | 0.04417448195
886 | 96 | 22.322 | 0 | 1620.96 | 0.1953834 | [7 empty] | 21824.7142 | 0.0454803176
886 | 97 | 22.426 | 0 | 1651.115 | 0.2010117 | [7 empty] | 22230.73183 | 0.04679042659
886 | 98 | 22.526 | 0 | 1711.164 | 0.2128089 | [7 empty] | 23039.2367 | 0.04953653092
886 | 99 | 22.622 | 0 | 1740.368 | 0.2187305 | [7 empty] | 23432.43783 | 0.05091491261
886 | 100 | 22.724 | 0 | 1769.691 | 0.2250828 | [7 empty] | 23827.23813 | 0.05239358578
886 | 101 | 22.822 | 0 | 1799.37 | 0.2317835 | [7 empty] | 24226.84258 | 0.05395333777
886 | 102 | 22.924 | 0 | 1828.847 | 0.2383651 | [7 empty] | 24623.72364 | 0.05548535126
886 | 103 | 23.027 | 0 | 1857.765 | 0.2453866 | [7 empty] | 25013.07553 | 0.05711978249
886 | 104 | 23.123 | 0 | 1886.13 | 0.2524264 | [7 empty] | 25394.9788 | 0.05875848359
886 | 105 | 23.228 | 0 | 1914.102 | 0.2596955 | [7 empty] | 25771.59965 | 0.06045052848
886 | 106 | 23.322 | 0 | 1942.116 | 0.2673128 | [7 empty] | 26148.77932 | 0.06222364873
886 | 107 | 23.424 | 0 | 1969.481 | 0.2749668 | [7 empty] | 26517.23167 | 0.0640053087
886 | 108 | 23.523 | 0 | 1996.799 | 0.28318 | [7 empty] | 26885.03974 | 0.06591712491
886 | 109 | 23.625 | 0 | 2023.534 | 0.2912281 | [7 empty] | 27245.00144 | 0.06779053663
886 | 110 | 23.722 | 0 | 2049.514 | 0.2996705 | [7 empty] | 27594.79441 | 0.06975569317
886 | 111 | 23.828 | 0 | 2099.653 | 0.3174901 | [7 empty] | 28269.87812 | 0.07390365476
886 | 112 | 23.926 | 0 | 2123.908 | 0.3266932 | [7 empty] | 28596.45083 | 0.07604591174
886 | 113 | 24.023 | 0 | 2148.157 | 0.3365747 | [7 empty] | 28922.94137 | 0.07834606691
886 | 114 | 24.122 | 0 | 2171.336 | 0.3467495 | [7 empty] | 29235.02114 | 0.08071449826
886 | 115 | 24.224 | 0 | 2193.272 | 0.3568785 | [7 empty] | 29530.36616 | 0.0830722671
886 | 116 | 24.323 | 0 | 2214.102 | 0.3677316 | [7 empty] | 29810.8172 | 0.08559859665
886 | 117 | 24.427 | 0 | 2233.831 | 0.3788597 | [7 empty] | 30076.45974 | 0.08818893598
886 | 118 | 24.525 | 0 | 2252.187 | 0.3904369 | [7 empty] | 30323.60562 | 0.09088382624
886 | 119 | 24.623 | 0 | 2269.806 | 0.40261 | [7 empty] | 30560.82767 | 0.09371741246
886 | 120 | 24.723 | 0 | 2286.705 | 0.4159198 | [7 empty] | 30788.35598 | 0.09681558448
886 | 121 | 24.825 | 0 | 2302.332 | 0.4302011 | [7 empty] | 30998.75179 | 0.1001399239
886 | 122 | 24.927 | 0 | 2316.721 | 0.4451883 | [7 empty] | 31192.4983 | 0.1036285646
886 | 123 | 25.026 | 0 | 2343.105 | 0.4777018 | [7 empty] | 31547.72489 | 0.1111968769
886 | 124 | 25.125 | 0 | 2354.729 | 0.4957598 | [7 empty] | 31704.23813 | 0.1154003155
886 | 125 | 25.223 | 0 | 2365.956 | 0.5142668 | [7 empty] | 31855.39334 | 0.1197082981
886 | 126 | 25.322 | 0 | 2376.463 | 0.5336998 | [7 empty] | 31996.85811 | 0.1242317995
886 | 127 | 25.425 | 0 | 2386.131 | 0.5542602 | [7 empty] | 32127.0316 | 0.1290177361
886 | 128 | 25.524 | 0 | 2395.246 | 0.5756914 | [7 empty] | 32249.76304 | 0.1340063785
886 | 129 | 25.627 | 0 | 2403.714 | 0.5977918 | [7 empty] | 32363.76715 | 0.1391507893
886 | 130 | 25.722 | 0 | 2411.729 | 0.6204513 | [7 empty] | 32471.6868 | 0.1444253564
886 | 131 | 25.827 | 0 | 2419.352 | 0.64455 | [7 empty] | 32574.32074 | 0.1500349221
886 | 132 | 25.924 | 0 | 2426.351 | 0.6691987 | [7 empty] | 32668.55279 | 0.1557725074
886 | 133 | 26.026 | 0 | 2433.022 | 0.6947731 | [7 empty] | 32758.37681 | 0.1617255907
886 | 134 | 26.123 | 0 | 2439.289 | 0.7207509 | [7 empty] | 32842.75734 | 0.1677725624
886 | 135 | 26.225 | 0 | 2445.33 | 0.7480854 | [7 empty] | 32924.09728 | 0.1741353304
886 | 136 | 26.327 | 0 | 2456.176 | 0.8047067 | [7 empty] | 33070.12458 | 0.1873153382
886 | 137 | 26.424 | 0 | 2461.474 | 0.8345894 | [7 empty] | 33141.45522 | 0.1942712807
886 | 138 | 26.526 | 0 | 2465.975 | 0.8653521 | [7 empty] | 33202.05997 | 0.2014320517
886 | 139 | 26.622 | 0 | 2470.423 | 0.8964173 | [7 empty] | 33261.94484 | 0.2086632495
886 | 140 | 26.724 | 0 | 2474.841 | 0.9283991 | [7 empty] | 33321.42868 | 0.2161078086
886 | 141 | 26.827 | 0 | 2478.759 | 0.960931 | [7 empty] | 33374.18705 | 0.2236804011
886 | 142 | 26.929 | 0 | 2482.69 | 0.9936553 | [7 empty] | 33427.1065 | 0.2312977803
886 | 143 | 27.025 | 0 | 2486.81 | 1.027278 | [7 empty] | 33482.58333 | 0.2391242892
886 | 144 | 27.223 | 0 | 2493.749 | 1.096641 | [7 empty] | 33576.01332 | 0.2552701552
886 | 145 | 27.423 | 0 | 2500.284 | 1.167287 | [7 empty] | 33663.99655 | 0.2717147659
886 | 146 | 27.527 | 0 | 2506.557 | 1.238629 | [7 empty] | 33748.45926 | 0.288321569
886 | 147 | 27.726 | 0 | 2512.527 | 1.312942 | [7 empty] | 33828.83607 | 0.3056196527
886 | 148 | 27.925 | 0 | 2518.229 | 1.387447 | [7 empty] | 33905.61019 | 0.3229625509
886 | 149 | 28.124 | 0 | 2523.509 | 1.461586 | [7 empty] | 33976.70416 | 0.3402201213
886 | 150 | 28.324 | 0 | 2529.36 | 1.537759 | [7 empty] | 34055.48014 | 0.3579513654
886 | 151 | 28.524 | 0 | 2534.385 | 1.614391 | [7 empty] | 34123.1292 | 0.375789304
886 | 152 | 28.722 | 0 | 2539.385 | 1.691261 | [7 empty] | 34190.45613 | 0.393682685
886 | 153 | 28.825 | 0 | 2544.963 | 1.768296 | [7 empty] | 34265.55381 | 0.4116145259
886 | 154 | 29.027 | 0 | 2549.672 | 1.845863 | [7 empty] | 34328.95591 | 0.4296700992
886 | 155 | 29.224 | 0 | 2554.565 | 1.923274 | [7 empty] | 34394.84635 | 0.447689377
886 | 156 | 29.424 | 0 | 2559.964 | 1.999979 | [7 empty] | 34467.53787 | 0.4655443812
886 | 157 | 29.623 | 0 | 2565.078 | 2.078517 | [7 empty] | 34536.38673 | 0.4838261635
886 | 158 | 29.823 | 0 | 2569.609 | 2.156643 | [7 empty] | 34597.38922 | 0.5020118514
886 | 159 | 30.025 | 0 | 2574.502 | 2.233917 | [7 empty] | 34663.27638 | 0.5199991902
886 | 160 | 30.223 | 0 | 2581.988 | 2.351843 | [7 empty] | 34764.06953 | 0.5474495155
886 | 161 | 30.423 | 0 | 2586.739 | 2.429868 | [7 empty] | 34828.03701 | 0.5656117834
886 | 162 | 30.627 | 0 | 2591.78125 | 2.507967 | [7 empty] | 34895.92274 | 0.583791089
886 | 163 | 30.826 | 0 | 2596.419 | 2.587192 | [7 empty] | 34958.36499 | 0.6022328438
886 | 164 | 31.025 | 0 | 2601.206 | 2.665905 | [7 empty] | 35022.81568 | 0.6205551673
886 | 165 | 31.227 | 0 | 2605.879 | 2.744297 | [7 empty] | 35085.73785 | 0.6388027908
886 | 166 | 31.322 | 0 | 2611.052 | 2.824018 | [7 empty] | 35155.38549 | 0.657359759
886 | 167 | 31.522 | 0 | 2615.428 | 2.903711 | [7 empty] | 35214.31051 | 0.675910345
886 | 168 | 31.723 | 0 | 2620.013 | 2.982497 | [7 empty] | 35276.03617 | 0.6942497063
886 | 169 | 36.608 | 0 | 2723.204 | 3.022197 | [7 empty] | 36665.41243 | 0.7034908682
886 | 170 | 36.804 | 0 | 2732.076 | 3.022197 | [7 empty] | 36784.85674 | 0.7034908682
886 | 171 | 37.008 | 0 | 2739.08 | 3.022197 | [7 empty] | 36879.16111 | 0.7034908682
886 | 172 | 37.203 | 0 | 2744.306 | 3.022197 | [7 empty] | 36949.53191 | 0.7034908682
886 | 173 | 37.408 | 0 | 2749.527 | 3.022197 | [7 empty] | 37019.81724 | 0.7034908682
886 | 174 | 37.607 | 0 | 2756.049 | 3.022197 | [7 empty] | 37107.6394 | 0.7034908682
886 | 175 | 37.805 | 0 | 2761.769 | 3.022197 | [7 empty] | 37184.65348 | 0.7034908682
886 | 176 | 38.009 | 0 | 2767.894 | 3.022197 | [7 empty] | 37267.11104 | 0.7034908682
886 | 177 | 38.208 | 0 | 2777.455 | 3.022197 | [7 empty] | 37395.84149 | 0.7034908682
886 | 178 | 38.408 | 0 | 2783.496 | 3.022197 | [7 empty] | 37477.17814 | 0.7034908682
886 | 179 | 38.606 | 0 | 2789.376 | 3.022197 | [7 empty] | 37556.34858 | 0.7034908682
886 | 180 | 38.804 | 0 | 2794.632 | 3.022197 | [7 empty] | 37627.12041 | 0.7034908682
886 | 181 | 39.005 | 0 | 2799.942 | 3.022197 | [7 empty] | 37698.60883 | 0.7034908682
886 | 182 | 39.203 | 0 | 2804.419 | 3.022197 | [7 empty] | 37758.88815 | 0.7034908682
886 | 183 | 39.407 | 0 | 2811.126 | 3.022197 | [7 empty] | 37849.19209 | 0.7034908682
886 | 184 | 39.708 | 0 | 2816.834 | 3.022197 | [7 empty] | 37926.0451 | 0.7034908682
886 | 185 | 40.006 | 0 | 2821.983 | 3.022197 | [7 empty] | 37995.37388 | 0.7034908682
886 | 186 | 40.305 | 0 | 2826.591 | 3.022197 | [7 empty] | 38057.4151 | 0.7034908682
886 | 187 | 40.705 | 0 | 2831.835 | 3.022197 | [7 empty] | 38128.02258 | 0.7034908682
886 | 188 | 41.005 | 0 | 2835.878 | 3.022197 | [7 empty] | 38182.46068 | 0.7034908682
886 | 189 | 41.507 | 0 | 2840.129 | 3.022197 | [7 empty] | 38239.69941 | 0.7034908682
886 | 190 | 42.405 | 0 | 2844.006 | 3.022197 | [7 empty] | 38291.89569 | 0.7034908682
886 | 191 | 42.503 | 0 | 2844.292 | 3.022197 | [7 empty] | 38295.73834 | 0.7034908682
886 | 192 | 43.505 | 0 | 2839.802 | 3.022197 | [7 empty] | 38235.29795 | 0.7034908682
886 | 193 | 43.806 | 0 | 2835.533 | 3.022197 | [7 empty] | 38177.81926 | 0.7034908682
886 | 194 | 44.004 | 0 | 2831.252 | 3.022197 | [7 empty] | 38120.17949 | 0.7034908682
886 | 195 | 44.203 | 0 | 2824.854 | 3.022197 | [7 empty] | 38034.03706 | 0.7034908682
886 | 196 | 44.403 | 0 | 2816.037 | 3.022197 | [7 empty] | 37915.31592 | 0.7034908682
886 | 197 | 44.506 | 0 | 2809.883 | 3.022197 | [7 empty] | 37832.46061 | 0.7034908682
886 | 198 | 44.608 | 0 | 2802.035 | 3.022197 | [7 empty] | 37726.78936 | 0.7034908682
886 | 199 | 44.704 | 0 | 2776.449 | 3.022197 | [7 empty] | 37382.30839 | 0.7034908682
886 | 200 | 44.806 | 0 | 2776.449 | 3.022197 | [7 empty] | 37382.30839 | 0.7034908682