## Curve_Table
TESTNUM | POINTNUM | TIME | POSIT | FORCE | EXT | CH5 | CH6 | CH7 | CH8 |  |  |  | Stress | Strain
887 | 1 | 8.754 | 0 | 44.99523 | 0.0001375 |  |  |  |  | A = | 0.078684 | in^2 | 571.8472347 | 4.183145703e-05
887 | 2 | 8.847 | 0 | 45.16177 | 0.000275 |  |  |  |  | L0 = | 3.287 | in | 573.9637798 | 8.366291406e-05
887 | 3 | 11.152 | 0 | 57.19415 | -0.00061415 | [7 empty] | 726.8841547 | -0.0001868421113
887 | 4 | 12.149 | 0 | 69.86889 | -0.00103582 | [7 empty] | 887.9681874 | -0.0003151262532
887 | 5 | 12.751 | 0 | 82.24621 | -0.00118248 | [7 empty] | 1045.272332 | -0.0003597444529
887 | 6 | 13.052 | 0 | 94.09417 | -0.0011275 | [7 empty] | 1195.848834 | -0.0003430179406
887 | 7 | 13.45 | 0 | 108.8268 | -0.00070583 | [7 empty] | 1383.086358 | -0.0002147337986
887 | 8 | 13.751 | 0 | 122.8694 | 0 | [7 empty] | 1561.555081 | 0
887 | 9 | 14.048 | 0 | 138.512 | 0.00198912 | [7 empty] | 1760.357416 | 0.0006051475263
887 | 10 | 14.35 | 0 | 163.4389 | 0.00265829 | [7 empty] | 2077.155118 | 0.0008087283511
887 | 11 | 14.55 | 0 | 177.2554 | 0.00274077 | [7 empty] | 2252.750262 | 0.0008338211478
887 | 12 | 14.753 | 0 | 191.9641 | 0.00305243 | [7 empty] | 2439.683615 | 0.0009286370534
887 | 13 | 14.948 | 0 | 209.1231 | 0.00343744 | [7 empty] | 2657.759372 | 0.001045768151
887 | 14 | 15.149 | 0 | 227.4955 | 0.00406992 | [7 empty] | 2891.25507 | 0.001238186846
887 | 15 | 15.348 | 0 | 246.653 | 0.00427157 | [7 empty] | 3134.728205 | 0.001299534569
887 | 16 | 15.552 | 0 | 278.3658 | 0.00496823 | [7 empty] | 3537.768589 | 0.001511478597
887 | 17 | 15.751 | 0 | 300.3185 | 0.00554573 | [7 empty] | 3816.766445 | 0.001687170603
887 | 18 | 15.952 | 0 | 322.39 | 0.00603154 | [7 empty] | 4097.275751 | 0.001834968124
887 | 19 | 16.048 | 0 | 334.4637 | 0.0063432 | [7 empty] | 4250.720014 | 0.001929783958
887 | 20 | 16.15 | 0 | 347.2153 | 0.00650819 | [7 empty] | 4412.781525 | 0.00197997876
887 | 21 | 16.252 | 0 | 360.0978 | 0.00684734 | [7 empty] | 4576.505749 | 0.00208315794
887 | 22 | 16.351 | 0 | 372.6888 | 0.00722319 | [7 empty] | 4736.525618 | 0.002197502223
887 | 23 | 16.447 | 0 | 385.6723 | 0.007434 | [7 empty] | 4901.534013 | 0.002261636689
887 | 24 | 16.549 | 0 | 399.3933 | 0.00774566 | [7 empty] | 5075.915187 | 0.002356452665
887 | 25 | 16.651 | 0 | 413.376 | 0.007874 | [7 empty] | 5253.621785 | 0.002395497379
887 | 26 | 16.748 | 0 | 427.6203 | 0.00819482 | [7 empty] | 5434.654197 | 0.002493100099
887 | 27 | 16.85 | 0 | 455.2168 | 0.00875399 | [7 empty] | 5785.379453 | 0.002663215644
887 | 28 | 16.952 | 0 | 469.3897 | 0.00905648 | [7 empty] | 5965.50352 | 0.002755241762
887 | 29 | 17.049 | 0 | 483.5744 | 0.00920314 | [7 empty] | 6145.77846 | 0.002799859961
887 | 30 | 17.151 | 0 | 497.7949 | 0.00942312 | [7 empty] | 6326.506797 | 0.002866784286
887 | 31 | 17.253 | 0 | 513.4011 | 0.0097898 | [7 empty] | 6524.847008 | 0.002978338993
887 | 32 | 17.349 | 0 | 529.1796875 | 0.00981729 | [7 empty] | 6725.378571 | 0.002986702196
887 | 33 | 17.448 | 0 | 544.8215 | 0.00978064 | [7 empty] | 6924.171015 | 0.002975552109
887 | 34 | 17.551 | 0 | 560.3621 | 0.01021147 | [7 empty] | 7121.678125 | 0.003106622941
887 | 35 | 17.647 | 0 | 576.4202 | 0.01044061 | [7 empty] | 7325.760841 | 0.003176334149
887 | 36 | 17.749 | 0 | 592.0738 | 0.01065142 | [7 empty] | 7524.703771 | 0.003240468473
887 | 37 | 17.847 | 0 | 608.3815 | 0.01114644 | [7 empty] | 7731.959874 | 0.003391067895
887 | 38 | 17.951 | 0 | 625.3613 | 0.01152225 | [7 empty] | 7947.757208 | 0.003505400137
887 | 39 | 18.047 | 0 | 660.9861 | 0.01242056 | [7 empty] | 8400.514514 | 0.003778691887
887 | 40 | 18.251 | 0 | 700.0423 | 0.01349304 | [7 empty] | 8896.882433 | 0.00410497099
887 | 41 | 18.347 | 0 | 720.9174 | 0.01401555 | [7 empty] | 9162.185698 | 0.004263933615
887 | 42 | 18.449 | 0 | 743.2198 | 0.01466636 | [7 empty] | 9445.6287 | 0.004461928771
887 | 43 | 18.551 | 0 | 765.6412 | 0.01509719 | [7 empty] | 9730.582765 | 0.004592999603
887 | 44 | 18.647 | 0 | 788.4312 | 0.01589466 | [7 empty] | 10020.22206 | 0.004835613242
887 | 45 | 18.75 | 0 | 811.5601 | 0.016573 | [7 empty] | 10314.16881 | 0.005041983784
887 | 46 | 18.852 | 0 | 835.1171 | 0.01720548 | [7 empty] | 10613.55632 | 0.005234402338
887 | 47 | 18.951 | 0 | 859.3521 | 0.01799379 | [7 empty] | 10921.5603 | 0.005474228526
887 | 48 | 19.048 | 0 | 884.8477 | 0.01885545 | [7 empty] | 11245.58559 | 0.005736370756
887 | 49 | 19.151 | 0 | 911.051 | 0.01982708 | [7 empty] | 11578.60588 | 0.006031968631
887 | 50 | 19.253 | 0 | 963.178 | 0.02149537 | [7 empty] | 12241.09067 | 0.006539510251
887 | 51 | 19.452 | 0 | 1015.959 | 0.02357617 | [7 empty] | 12911.88398 | 0.0071725495
887 | 52 | 19.549 | 0 | 1041.948 | 0.02451114 | [7 empty] | 13242.1777 | 0.007456994171
887 | 53 | 19.651 | 0 | 1069.346 | 0.02579447 | [7 empty] | 13590.38309 | 0.007847420348
887 | 54 | 19.753 | 0 | 1097.171875 | 0.02707776 | [7 empty] | 13944.02769 | 0.008237834058
887 | 55 | 19.849 | 0 | 1124.826 | 0.02851691 | [7 empty] | 14295.48172 | 0.008675664468
887 | 56 | 19.947 | 0 | 1152.462 | 0.03002938 | [7 empty] | 14646.70769 | 0.009135801854
887 | 57 | 20.049 | 0 | 1180.079 | 0.03170684 | [7 empty] | 14997.70405 | 0.009646133191
887 | 58 | 20.147 | 0 | 1208.53 | 0.03325596 | [7 empty] | 15359.28251 | 0.01011742038
887 | 59 | 20.253 | 0 | 1237.361 | 0.0354651 | [7 empty] | 15725.69513 | 0.01078950378
887 | 60 | 20.351 | 0 | 1266.97 | 0.0375459 | [7 empty] | 16102.00878 | 0.01142254359
887 | 61 | 20.447 | 0 | 1296.027 | 0.04007582 | [7 empty] | 16471.29149 | 0.01219221781
887 | 62 | 20.549 | 0 | 1324.988 | 0.04264243 | [7 empty] | 16839.36256 | 0.0129730543
887 | 63 | 20.651 | 0 | 1382.322 | 0.04651986 | [7 empty] | 17568.02074 | 0.01415268045
887 | 64 | 20.852 | 0 | 1442.112 | 0.05291808 | [7 empty] | 18327.88842 | 0.01609920299
887 | 65 | 20.949 | 0 | 1472.214 | 0.05621798 | [7 empty] | 18710.46507 | 0.01710312736
887 | 66 | 21.057 | 0 | 1501.663 | 0.05982958 | [7 empty] | 19084.72622 | 0.0182018806
887 | 67 | 21.15 | 0 | 1530.017 | 0.06143373 | [7 empty] | 19445.08062 | 0.01868990836
887 | 68 | 21.252 | 0 | 1558.638 | 0.06517366 | [7 empty] | 19808.83414 | 0.01982770405
887 | 69 | 21.349 | 0 | 1587.022 | 0.06874859 | [7 empty] | 20169.56399 | 0.02091530068
887 | 70 | 21.452 | 0 | 1615.715 | 0.07245183 | [7 empty] | 20534.22352 | 0.02204193183
887 | 71 | 21.548 | 0 | 1645.079 | 0.07661343 | [7 empty] | 20907.42041 | 0.02330801146
887 | 72 | 21.65 | 0 | 1673.243 | 0.07927168 | [7 empty] | 21265.34843 | 0.02411672699
887 | 73 | 21.752 | 0 | 1700.829 | 0.08382741 | [7 empty] | 21615.94763 | 0.02550271178
887 | 74 | 21.848 | 0 | 1728.195 | 0.08806236 | [7 empty] | 21963.74656 | 0.02679110462
887 | 75 | 21.951 | 0 | 1755.264 | 0.09293891 | [7 empty] | 22307.76783 | 0.02827469043
887 | 76 | 22.047 | 0 | 1808.492 | 0.1021787 | [7 empty] | 22984.24159 | 0.03108570813
887 | 77 | 22.15 | 0 | 1834.538 | 0.1088153 | [7 empty] | 23315.25748 | 0.0331047316
887 | 78 | 22.253 | 0 | 1859.228 | 0.1159467 | [7 empty] | 23629.04508 | 0.0352743375
887 | 79 | 22.351 | 0 | 1883.317 | 0.1231333 | [7 empty] | 23935.19669 | 0.03746068964
887 | 80 | 22.448 | 0 | 1906.841 | 0.1306406 | [7 empty] | 24234.16843 | 0.03974464279
887 | 81 | 22.548 | 0 | 1929.991 | 0.1383221 | [7 empty] | 24528.37892 | 0.04208157282
887 | 82 | 22.649 | 0 | 1953.188 | 0.1465995 | [7 empty] | 24823.1929 | 0.04459977839
887 | 83 | 22.752 | 0 | 1975.957 | 0.1556101 | [7 empty] | 25112.56303 | 0.04734107525
887 | 84 | 22.848 | 0 | 1997.073 | 0.1646849 | [7 empty] | 25380.9241 | 0.05010189729
887 | 85 | 22.95 | 0 | 2017.047 | 0.1741356 | [7 empty] | 25634.77338 | 0.05297705073
887 | 86 | 23.048 | 0 | 2036.313 | 0.1837879 | [7 empty] | 25879.63075 | 0.05591355869
887 | 87 | 23.15 | 0 | 2055.3 | 0.1938435 | [7 empty] | 26120.93387 | 0.05897276663
887 | 88 | 23.249 | 0 | 2073.002 | 0.2035508 | [7 empty] | 26345.91471 | 0.06192600723
887 | 89 | 23.348 | 0 | 2091.715 | 0.2128089 | [7 empty] | 26583.74114 | 0.06474260324
887 | 90 | 23.45 | 0 | 2124.8125 | 0.2385484 | [7 empty] | 27004.37827 | 0.07257329264
887 | 91 | 23.552 | 0 | 2139.286 | 0.2522889 | [7 empty] | 27188.31839 | 0.07675355569
887 | 92 | 23.65 | 0 | 2152.855 | 0.2657545 | [7 empty] | 27360.77506 | 0.08085016462
887 | 93 | 23.75 | 0 | 2165.604 | 0.2801917 | [7 empty] | 27522.80011 | 0.08524238501
887 | 94 | 23.852 | 0 | 2179.054 | 0.2950872 | [7 empty] | 27693.74261 | 0.08977402442
887 | 95 | 23.949 | 0 | 2191.387 | 0.3107344 | [7 empty] | 27850.48049 | 0.09453435382
887 | 96 | 24.149 | 0 | 2211.907 | 0.3431837 | [7 empty] | 28111.27384 | 0.1044063663
887 | 97 | 24.349 | 0 | 2231.037 | 0.3772464 | [7 empty] | 28354.38744 | 0.1147692059
887 | 98 | 24.547 | 0 | 2249.607 | 0.4116206 | [7 empty] | 28590.39563 | 0.1252268472
887 | 99 | 24.65 | 0 | 2265.364 | 0.4505507 | [7 empty] | 28790.65957 | 0.1370704823
887 | 100 | 24.849 | 0 | 2279.255 | 0.4916624 | [7 empty] | 28967.19331 | 0.1495778379
887 | 101 | 25.052 | 0 | 2293.591 | 0.5338832 | [7 empty] | 29149.39276 | 0.1624226207
887 | 102 | 25.252 | 0 | 2307.231 | 0.579578 | [7 empty] | 29322.75234 | 0.1763243207
887 | 103 | 25.45 | 0 | 2318.767 | 0.6247596 | [7 empty] | 29469.35959 | 0.1900698553
887 | 104 | 25.647 | 0 | 2330.427 | 0.669932 | [7 empty] | 29617.55236 | 0.2038125974
887 | 105 | 25.848 | 0 | 2344.377 | 0.7163052 | [7 empty] | 29794.84009 | 0.217920656
887 | 106 | 26.051 | 0 | 2360.753 | 0.7873729 | [7 empty] | 30002.96032 | 0.2395414929
887 | 107 | 26.253 | 0 | 2372.288 | 0.837046 | [7 empty] | 30149.56446 | 0.2546534917
887 | 108 | 26.449 | 0 | 2384.032 | 0.8877183 | [7 empty] | 30298.81529 | 0.2700694615
887 | 109 | 26.751 | 0 | 2400.36 | 0.9631218 | [7 empty] | 30506.33048 | 0.2930093617
887 | 110 | 26.949 | 0 | 2412.068 | 1.012483 | [7 empty] | 30655.1283 | 0.3080265407
887 | 111 | 27.151 | 0 | 2428.676 | 1.089005 | [7 empty] | 30866.19309 | 0.3313066606
887 | 112 | 27.452 | 0 | 2444.896 | 1.166058 | [7 empty] | 31072.34615 | 0.3547485309
887 | 113 | 27.751 | 0 | 2461.219 | 1.243387 | [7 empty] | 31279.78377 | 0.3782740327
887 | 114 | 28.05 | 0 | 2477.13 | 1.319615 | [7 empty] | 31482.00558 | 0.4014649361
887 | 115 | 28.35 | 0 | 2492.887 | 1.397173 | [7 empty] | 31682.26332 | 0.4250601791
887 | 116 | 28.547 | 0 | 2508.359 | 1.475271 | [7 empty] | 31878.89389 | 0.448819965
887 | 117 | 28.848 | 0 | 2524.645 | 1.555001 | [7 empty] | 32085.87539 | 0.4730761359
887 | 118 | 29.151 | 0 | 2540.2 | 1.63199 | [7 empty] | 32283.56402 | 0.4964984584
887 | 119 | 29.453 | 0 | 2556.076 | 1.713609 | [7 empty] | 32485.32972 | 0.521329097
887 | 120 | 29.751 | 0 | 2575.769 | 1.822635 | [7 empty] | 32735.61389 | 0.5544979666
887 | 121 | 30.05 | 0 | 2591.775 | 1.906966 | [7 empty] | 32939.03958 | 0.580154076
887 | 122 | 30.351 | 0 | 2606.01 | 1.992435 | [7 empty] | 33119.95137 | 0.6061559903
887 | 123 | 30.65 | 0 | 2621.594 | 2.074823 | [7 empty] | 33318.01233 | 0.6312208405
887 | 124 | 30.947 | 0 | 2636.186 | 2.158751 | [7 empty] | 33503.45421 | 0.656754259
887 | 125 | 31.151 | 0 | 2651.509 | 2.247739 | [7 empty] | 33698.19207 | 0.6838269897
887 | 126 | 31.448 | 0 | 2664.988 | 2.334885 | [7 empty] | 33869.5038 | 0.7103392517
887 | 127 | 31.748 | 0 | 2680.632 | 2.421077 | [7 empty] | 34068.32184 | 0.7365614511
887 | 128 | 32.049 | 0 | 2694.373 | 2.511807 | [7 empty] | 34242.95667 | 0.7641640412
887 | 129 | 32.352 | 0 | 2708.952 | 2.603848 | [7 empty] | 34428.24651 | 0.792165422
887 | 130 | 32.651 | 0 | 2727.337 | 2.726816 | [7 empty] | 34661.89657 | 0.829575959
887 | 131 | 32.951 | 0 | 2741.114 | 2.820516 | [7 empty] | 34836.98751 | 0.8580821025
887 | 132 | 33.248 | 0 | 2754.67 | 2.915022 | [7 empty] | 35009.27973 | 0.8868336279
887 | 133 | 33.481 | 0 | 2769.291 | 3.010454 | [7 empty] | 35195.09704 | 0.9158668744
887 | 134 | 40.232 | 0 | 3025.209 | 3.010454 | [7 empty] | 38447.57181 | 0.9158668744
887 | 135 | 40.529 | 0 | 3042.909 | 3.010454 | [7 empty] | 38672.52473 | 0.9158668744
887 | 136 | 40.625 | 0 | 3061.661 | 3.010454 | [7 empty] | 38910.85071 | 0.9158668744
887 | 137 | 40.83 | 0 | 3080.295 | 3.010454 | [7 empty] | 39147.66562 | 0.9158668744
887 | 138 | 41.029 | 0 | 3098.019 | 3.010454 | [7 empty] | 39372.92261 | 0.9158668744
887 | 139 | 41.227 | 0 | 3118.704 | 3.010454 | [7 empty] | 39635.80725 | 0.9158668744
887 | 140 | 41.426 | 0 | 3132.623 | 3.010454 | [7 empty] | 39812.70091 | 0.9158668744
887 | 141 | 41.627 | 0 | 3145.578 | 3.010454 | [7 empty] | 39977.35093 | 0.9158668744
887 | 142 | 41.826 | 0 | 3157.731 | 3.010454 | [7 empty] | 40131.80205 | 0.9158668744
887 | 143 | 41.929 | 0 | 3170.032 | 3.010454 | [7 empty] | 40288.13968 | 0.9158668744
887 | 144 | 42.125 | 0 | 3181.846 | 3.010454 | [7 empty] | 40438.28411 | 0.9158668744
887 | 145 | 42.425 | 0 | 3198.226 | 3.010454 | [7 empty] | 40646.4602 | 0.9158668744
887 | 146 | 42.728 | 0 | 3214.552 | 3.010454 | [7 empty] | 40853.95367 | 0.9158668744
887 | 147 | 43.031 | 0 | 3229.315 | 3.010454 | [7 empty] | 41041.57371 | 0.9158668744
887 | 148 | 43.231 | 0 | 3244.239 | 3.010454 | [7 empty] | 41231.23539 | 0.9158668744
887 | 149 | 43.531 | 0 | 3257.348 | 3.010454 | [7 empty] | 41397.84948 | 0.9158668744
887 | 150 | 43.828 | 0 | 3270.244 | 3.010454 | [7 empty] | 41561.73932 | 0.9158668744
887 | 151 | 44.125 | 0 | 3282.099 | 3.010454 | [7 empty] | 41712.40813 | 0.9158668744
887 | 152 | 44.429 | 0 | 3297.308 | 3.010454 | [7 empty] | 41905.69698 | 0.9158668744
887 | 153 | 44.825 | 0 | 3311.375 | 3.010454 | [7 empty] | 42084.47405 | 0.9158668744
887 | 154 | 45.227 | 0 | 3324.3 | 3.010454 | [7 empty] | 42248.74553 | 0.9158668744
887 | 155 | 45.626 | 0 | 3335.912 | 3.010454 | [7 empty] | 42396.32085 | 0.9158668744
887 | 156 | 46.026 | 0 | 3350.015 | 3.010454 | [7 empty] | 42575.55092 | 0.9158668744
887 | 157 | 46.532 | 0 | 3362.405 | 3.010454 | [7 empty] | 42733.01796 | 0.9158668744
887 | 158 | 47.126 | 0 | 3377.488 | 3.010454 | [7 empty] | 42924.71508 | 0.9158668744
887 | 159 | 47.73 | 0 | 3389.082 | 3.010454 | [7 empty] | 43072.05769 | 0.9158668744
887 | 160 | 48.425 | 0 | 3402.209 | 3.010454 | [7 empty] | 43238.89828 | 0.9158668744
887 | 161 | 49.327 | 0 | 3413.946 | 3.010454 | [7 empty] | 43388.05293 | 0.9158668744
887 | 162 | 50.426 | 0 | 3426.068 | 3.010454 | [7 empty] | 43542.12241 | 0.9158668744
887 | 163 | 52.329 | 0 | 3438.333 | 3.010454 | [7 empty] | 43698.00081 | 0.9158668744
887 | 164 | 54.028 | 0 | 3441.604 | 3.010454 | [7 empty] | 43739.5597 | 0.9158668744
887 | 165 | 57.529 | 0 | 3429.731 | 3.010454 | [7 empty] | 43588.66749 | 0.9158668744
887 | 166 | 58.927 | 0 | 3418.143 | 3.010454 | [7 empty] | 43441.39935 | 0.9158668744
887 | 167 | 60.029 | 0 | 3405.997 | 3.010454 | [7 empty] | 43287.0289 | 0.9158668744
887 | 168 | 60.927 | 0 | 3393.921 | 3.010454 | [7 empty] | 43133.56447 | 0.9158668744
887 | 169 | 61.528 | 0 | 3382.251 | 3.010454 | [7 empty] | 42985.24138 | 0.9158668744
887 | 170 | 62.129 | 0 | 3369.486 | 3.010454 | [7 empty] | 42823.01154 | 0.9158668744
887 | 171 | 62.528 | 0 | 3356.025 | 3.010454 | [7 empty] | 42651.93872 | 0.9158668744
887 | 172 | 62.93 | 0 | 3342 | 3.010454 | [7 empty] | 42473.69224 | 0.9158668744
887 | 173 | 63.23 | 0 | 3329.55 | 3.010454 | [7 empty] | 42315.46811 | 0.9158668744
887 | 174 | 63.531 | 0 | 3314.586 | 3.010454 | [7 empty] | 42125.28206 | 0.9158668744
887 | 175 | 63.728 | 0 | 3296.874 | 3.010454 | [7 empty] | 41900.18331 | 0.9158668744
887 | 176 | 63.93 | 0 | 3282.444 | 3.010454 | [7 empty] | 41716.79548 | 0.9158668744
887 | 177 | 64.125 | 0 | 3267.6875 | 3.010454 | [7 empty] | 41529.24991 | 0.9158668744
887 | 178 | 64.329 | 0 | 3250.642 | 3.010454 | [7 empty] | 41312.6125 | 0.9158668744
887 | 179 | 64.531 | 0 | 3231.902 | 3.010454 | [7 empty] | 41074.44476 | 0.9158668744
887 | 180 | 64.728 | 0 | 3211.925 | 3.010454 | [7 empty] | 40820.55514 | 0.9158668744
887 | 181 | 64.929 | 0 | 3189.635 | 3.010454 | [7 empty] | 40537.27271 | 0.9158668744
887 | 182 | 65.028 | 0 | 3166.102 | 3.010454 | [7 empty] | 40238.19392 | 0.9158668744
887 | 183 | 65.13 | 0 | 3153.325 | 3.010454 | [7 empty] | 40075.80895 | 0.9158668744
887 | 184 | 65.228 | 0 | 3139.478 | 3.010454 | [7 empty] | 39899.8244 | 0.9158668744
887 | 185 | 65.33 | 0 | 3125.66 | 3.010454 | [7 empty] | 39724.21529 | 0.9158668744
887 | 186 | 65.426 | 0 | 3110.594 | 3.010454 | [7 empty] | 39532.73847 | 0.9158668744
887 | 187 | 65.528 | 0 | 3094.6 | 3.010454 | [7 empty] | 39329.47102 | 0.9158668744
887 | 188 | 65.63 | 0 | 3078 | 3.010454 | [7 empty] | 39118.49931 | 0.9158668744
887 | 189 | 65.727 | 0 | 3060.175 | 3.010454 | [7 empty] | 38891.96087 | 0.9158668744
887 | 190 | 65.827 | 0 | 3040.774 | 3.010454 | [7 empty] | 38645.39696 | 0.9158668744
887 | 191 | 65.93 | 0 | 3020 | 3.010454 | [7 empty] | 38381.3767 | 0.9158668744
887 | 192 | 66.026 | 0 | 2997.805 | 3.010454 | [7 empty] | 38099.29505 | 0.9158668744
887 | 193 | 66.128 | 0 | 2973.13 | 3.010454 | [7 empty] | 37785.70448 | 0.9158668744
887 | 194 | 66.23 | 0 | 2916.01 | 3.010454 | [7 empty] | 37059.75504 | 0.9158668744
887 | 195 | 66.426 | 0 | 2841.307 | 3.010454 | [7 empty] | 36110.35134 | 0.9158668744
887 | 196 | 66.531 | 0 | 2793.08 | 3.010454 | [7 empty] | 35497.43686 | 0.9158668744
887 | 197 | 66.626 | 0 | 2731.921 | 3.010454 | [7 empty] | 34720.16093 | 0.9158668744
887 | 198 | 66.728 | 0 | 2652.793 | 3.010454 | [7 empty] | 33714.5159 | 0.9158668744
887 | 199 | 66.825 | 0 | 2545.949 | 3.010454 | [7 empty] | 32356.63493 | 0.9158668744
887 | 200 | 66.825 | 0 | 2545.949 | 3.010454 | [7 empty] | 32356.63493 | 0.9158668744